## deltaT post calc
A | MPa | 792
B | MPa | 510
n | - | 0.26
C | - | 0.014
m | - | 1.03
TR | K | 293
Tm | K | 1793
edot_0 | 1/s | 1 |  |  | edot_0 | 1/s | 1 |  | edot_0 | 1/s | 1
edot | 1/s | 1 |  |  | edot | 1/s | 10 |  | edot | 1/s | 100
edot* | (-) | 1 |  |  | edot* | (-) | 10 |  | edot* | (-) | 100
Taylor-Quinney | (-) | 1
rho | kg/m^3 | 7830
Cp | J/kgK | 477
Strain (-) | Stress (Mpa) | deltaT (K) | T (K) | T* (K) | Strain (-) | Stress (Mpa) | deltaT (K) | T* (K) | Strain (-) | Stress (Mpa) | deltaT (K) | T* (K)
0 | 792 | 0 | 293 | 0 | 0 | 817.5311 | 0 | 0 | 0 | 843.0621 | 0 | 0
0.01 | 946.0175 | 2.532906 | 295.5329 | 0.001688604 | 0.01 | 976.5135 | 2.614557 | 0.001743038 | 0.01 | 1007.01 | 2.696208 | 0.001797472
0.02 | 975.0713 | 5.221391 | 298.2214 | 0.003480927 | 0.02 | 1006.457 | 5.389459 | 0.003592973 | 0.02 | 1037.84 | 5.557511 | 0.003705007
0.03 | 994.0093 | 7.984203 | 300.9842 | 0.005322802 | 0.03 | 1025.952 | 8.240778 | 0.005493852 | 0.03 | 1057.889 | 8.497302 | 0.005664868
0.04 | 1008.247 | 10.79808 | 303.7981 | 0.007198722 | 0.04 | 1040.591 | 11.14449 | 0.007429657 | 0.04 | 1072.926 | 11.49078 | 0.007660521
0.05 | 1019.677 | 13.65062 | 306.6506 | 0.009100412 | 0.05 | 1052.33 | 14.08775 | 0.009391835 | 0.05 | 1084.969 | 14.5247 | 0.009683135
0.06 | 1029.209 | 16.53388 | 309.5339 | 0.01102258 | 0.06 | 1062.108 | 17.06238 | 0.01137492 | 0.06 | 1094.988 | 17.5906 | 0.01172707
0.07 | 1037.359 | 19.44227 | 312.4423 | 0.01296151 | 0.07 | 1070.456 | 20.06258 | 0.01337506 | 0.07 | 1103.532 | 20.6825 | 0.01378833
0.08 | 1044.449 | 22.37159 | 315.3716 | 0.0149144 | 0.08 | 1077.71 | 23.08403 | 0.01538935 | 0.08 | 1110.945 | 23.79592 | 0.01586395
0.09 | 1050.695 | 25.31857 | 318.3186 | 0.01687905 | 0.09 | 1084.092 | 26.12332 | 0.01741555 | 0.09 | 1117.458 | 26.92735 | 0.01795157
0.1 | 1056.253 | 28.28055 | 321.2805 | 0.0188537 | 0.1 | 1089.761 | 29.17771 | 0.0194518 | 0.1 | 1123.235 | 30.07396 | 0.02004931
0.11 | 1061.234 | 31.25531 | 324.2553 | 0.02083688 | 0.11 | 1094.835 | 32.24491 | 0.02149661 | 0.11 | 1128.398 | 33.23339 | 0.0221556
0.12 | 1065.726 | 34.24102 | 327.241 | 0.02282734 | 0.12 | 1099.402 | 35.32302 | 0.02354868 | 0.12 | 1133.037 | 36.40366 | 0.02426911
0.13 | 1069.795 | 37.23606 | 330.2361 | 0.02482404 | 0.13 | 1103.533 | 38.41037 | 0.02560692 | 0.13 | 1137.225 | 39.58307 | 0.02638871
0.14 | 1073.495 | 40.23907 | 333.2391 | 0.02682605 | 0.14 | 1107.282 | 41.50555 | 0.02767037 | 0.14 | 1141.019 | 42.77013 | 0.02851342
0.15 | 1076.87 | 43.24882 | 336.2488 | 0.02883255 | 0.15 | 1110.695 | 44.60729 | 0.0297382 | 0.15 | 1144.465 | 45.96356 | 0.03064237
0.16 | 1079.955 | 46.26424 | 339.2642 | 0.03084283 | 0.16 | 1113.808 | 47.71449 | 0.03180966 | 0.16 | 1147.602 | 49.16219 | 0.03277479
0.17 | 1082.78 | 49.28436 | 342.2844 | 0.03285624 | 0.17 | 1116.653 | 50.82614 | 0.03388409 | 0.17 | 1150.462 | 52.36502 | 0.03491001
0.18 | 1085.372 | 52.30833 | 345.3083 | 0.03487222 | 0.18 | 1119.256 | 53.94135 | 0.0359609 | 0.18 | 1153.073 | 55.57111 | 0.0370474
0.19 | 1087.75 | 55.33536 | 348.3354 | 0.03689024 | 0.19 | 1121.639 | 57.05933 | 0.03803955 | 0.19 | 1155.456 | 58.77963 | 0.03918642
0.2 | 1089.935 | 58.36474 | 351.3647 | 0.03890982 | 0.2 | 1123.822 | 60.17933 | 0.04011955 | 0.2 | 1157.632 | 61.98984 | 0.04132656
0.21 | 1091.942 | 61.39582 | 354.3958 | 0.04093055 | 0.21 | 1125.821 | 63.30069 | 0.04220046 | 0.21 | 1159.619 | 65.20103 | 0.04346735
0.22 | 1093.786 | 64.42801 | 357.428 | 0.04295201 | 0.22 | 1127.651 | 66.4228 | 0.04428187 | 0.22 | 1161.431 | 68.41258 | 0.04560839
0.23 | 1095.478 | 67.46077 | 360.4608 | 0.04497385 | 0.23 | 1129.325 | 69.54509 | 0.04636339 | 0.23 | 1163.082 | 71.62391 | 0.04774928
0.24 | 1097.03 | 70.49359 | 363.4936 | 0.04699572 | 0.24 | 1130.854 | 72.66704 | 0.04844469 | 0.24 | 1164.584 | 74.83449 | 0.04988966
0.25 | 1098.452 | 73.526 | 366.526 | 0.04901733 | 0.25 | 1132.248 | 75.78817 | 0.05052545 | 0.25 | 1165.946 | 78.04381 | 0.05202921
0.26 | 1099.752 | 76.55757 | 369.5576 | 0.05103838 | 0.26 | 1133.517 | 78.90804 | 0.05260536 | 0.26 | 1167.18 | 81.25143 | 0.05416762
0.27 | 1100.939 | 79.58789 | 372.5879 | 0.0530586 | 0.27 | 1134.669 | 82.02624 | 0.05468416 | 0.27 | 1168.292 | 84.45691 | 0.0563046
0.28 | 1102.02 | 82.61661 | 375.6166 | 0.05507774 | 0.28 | 1135.711 | 85.14236 | 0.05676158 | 0.28 | 1169.292 | 87.65986 | 0.0584399
0.29 | 1103.001 | 85.64335 | 378.6433 | 0.05709556 | 0.29 | 1136.65 | 88.25607 | 0.05883738 | 0.29 | 1170.185 | 90.8599 | 0.06057327
0.3 | 1103.887 | 88.66779 | 381.6678 | 0.05911186 | 0.3 | 1137.492 | 91.36701 | 0.06091134 | 0.3 | 1170.978 | 94.05671 | 0.06270447
0.31 | 1104.686 | 91.68964 | 384.6896 | 0.06112642 | 0.31 | 1138.242 | 94.47488 | 0.06298325 | 0.31 | 1171.677 | 97.24994 | 0.06483329
0.32 | 1105.4 | 94.70859 | 387.7086 | 0.06313906 | 0.32 | 1138.907 | 97.57937 | 0.06505292 | 0.32 | 1172.287 | 100.4393 | 0.06695953
0.33 | 1106.036 | 97.72438 | 390.7244 | 0.06514958 | 0.33 | 1139.49 | 100.6802 | 0.06712015 | 0.33 | 1172.813 | 103.6245 | 0.069083
0.34 | 1106.596 | 100.7367 | 393.7367 | 0.06715783 | 0.34 | 1139.995 | 103.7772 | 0.06918477 | 0.34 | 1173.259 | 106.8053 | 0.07120352
0.35 | 1107.086 | 103.7455 | 396.7455 | 0.06916364 | 0.35 | 1140.427 | 106.8699 | 0.07124662 | 0.35 | 1173.63 | 109.9814 | 0.07332093
0.36 | 1107.508 | 106.7503 | 399.7503 | 0.07116686 | 0.36 | 1140.79 | 109.9583 | 0.07330555 | 0.36 | 1173.93 | 113.1526 | 0.07543505
0.37 | 1107.865 | 109.751 | 402.751 | 0.07316735 | 0.37 | 1141.087 | 113.0421 | 0.0753614 | 0.37 | 1174.161 | 116.3186 | 0.07754576
0.38 | 1108.162 | 112.7475 | 405.7475 | 0.07516497 | 0.38 | 1141.32 | 116.1211 | 0.07741405 | 0.38 | 1174.328 | 119.4794 | 0.07965291
0.39 | 1108.401 | 115.7394 | 408.7394 | 0.07715959 | 0.39 | 1141.494 | 119.195 | 0.07946336 | 0.39 | 1174.433 | 122.6345 | 0.08175636
0.4 | 1108.583 | 118.7267 | 411.7267 | 0.07915111 | 0.4 | 1141.611 | 122.2638 | 0.08150921 | 0.4 | 1174.48 | 125.784 | 0.08385599
0.41 | 1108.713 | 121.7091 | 414.7091 | 0.08113939 | 0.41 | 1141.673 | 125.3272 | 0.08355148 | 0.41 | 1174.47 | 128.9275 | 0.08595168
0.42 | 1108.793 | 124.6865 | 417.6865 | 0.08312434 | 0.42 | 1141.683 | 128.3851 | 0.08559007 | 0.42 | 1174.407 | 132.065 | 0.08804333
0.43 | 1108.823 | 127.6588 | 420.6588 | 0.08510585 | 0.43 | 1141.643 | 131.4373 | 0.08762487 | 0.43 | 1174.293 | 135.1962 | 0.09013083
0.44 | 1108.808 | 130.6257 | 423.6257 | 0.08708383 | 0.44 | 1141.555 | 134.4837 | 0.08965577 | 0.44 | 1174.129 | 138.3211 | 0.09221407
0.45 | 1108.748 | 133.5873 | 426.5873 | 0.08905818 | 0.45 | 1141.422 | 137.5241 | 0.0916827 | 0.45 | 1173.919 | 141.4395 | 0.09429297
0.46 | 1108.645 | 136.5432 | 429.5432 | 0.09102882 | 0.46 | 1141.245 | 140.5583 | 0.09370556 | 0.46 | 1173.664 | 144.5511 | 0.09636743
0.47 | 1108.501 | 139.4935 | 432.4935 | 0.09299566 | 0.47 | 1141.026 | 143.5864 | 0.09572427 | 0.47 | 1173.366 | 147.6561 | 0.09843738
0.48 | 1108.318 | 142.4379 | 435.4379 | 0.09495862 | 0.48 | 1140.767 | 146.6081 | 0.09773874 | 0.48 | 1173.027 | 150.7541 | 0.1005027
0.49 | 1108.098 | 145.3765 | 438.3765 | 0.09691764 | 0.49 | 1140.469 | 149.6234 | 0.09974891 | 0.49 | 1172.648 | 153.8451 | 0.1025634
0.5 | 1107.841 | 148.3089 | 441.3089 | 0.09887263 | 0.5 | 1140.134 | 152.6321 | 0.1017547 | 0.5 | 1172.231 | 156.929 | 0.1046193
0.51 | 1107.55 | 151.2353 | 444.2353 | 0.1008235 | 0.51 | 1139.763 | 155.6341 | 0.1037561 | 0.51 | 1171.778 | 160.0056 | 0.1066704
0.52 | 1107.224 | 154.1554 | 447.1554 | 0.1027703 | 0.52 | 1139.358 | 158.6293 | 0.1057529 | 0.52 | 1171.289 | 163.075 | 0.1087167
0.53 | 1106.867 | 157.0693 | 450.0693 | 0.1047128 | 0.53 | 1138.92 | 161.6177 | 0.1077452 | 0.53 | 1170.767 | 166.137 | 0.110758
0.54 | 1106.479 | 159.9767 | 452.9767 | 0.1066511 | 0.54 | 1138.45 | 164.5992 | 0.1097328 | 0.54 | 1170.212 | 169.1914 | 0.1127943
0.55 | 1106.06 | 162.8776 | 455.8776 | 0.1085851 | 0.55 | 1137.95 | 167.5736 | 0.1117158 | 0.55 | 1169.627 | 172.2383 | 0.1148255
0.56 | 1105.613 | 165.772 | 458.772 | 0.1105146 | 0.56 | 1137.42 | 170.541 | 0.113694 | 0.56 | 1169.011 | 175.2776 | 0.1168517
0.57 | 1105.138 | 168.6597 | 461.6597 | 0.1124398 | 0.57 | 1136.862 | 173.5012 | 0.1156674 | 0.57 | 1168.366 | 178.3091 | 0.1188727
0.58 | 1104.636 | 171.5407 | 464.5407 | 0.1143605 | 0.58 | 1136.276 | 176.4541 | 0.1176361 | 0.58 | 1167.693 | 181.3328 | 0.1208885
0.59 | 1104.109 | 174.415 | 467.415 | 0.1162766 | 0.59 | 1135.664 | 179.3997 | 0.1195998 | 0.59 | 1166.993 | 184.3487 | 0.1228991
0.6 | 1103.556 | 177.2824 | 470.2824 | 0.1181883 | 0.6 | 1135.026 | 182.338 | 0.1215586 | 0.6 | 1166.267 | 187.3567 | 0.1249044
0.61 | 1102.98 | 180.1429 | 473.1429 | 0.1200953 | 0.61 | 1134.364 | 185.2688 | 0.1235125 | 0.61 | 1165.516 | 190.3567 | 0.1269044
0.62 | 1102.38 | 182.9965 | 475.9965 | 0.1219976 | 0.62 | 1133.679 | 188.1921 | 0.1254614 | 0.62 | 1164.742 | 193.3486 | 0.1288991
0.63 | 1101.757 | 185.843 | 478.843 | 0.1238954 | 0.63 | 1132.97 | 191.1079 | 0.1274053 | 0.63 | 1163.943 | 196.3325 | 0.1308884
0.64 | 1101.113 | 188.6825 | 481.6825 | 0.1257884 | 0.64 | 1132.239 | 194.0162 | 0.1293441 | 0.64 | 1163.123 | 199.3083 | 0.1328722
0.65 | 1100.448 | 191.5149 | 484.5149 | 0.1276766 | 0.65 | 1131.487 | 196.9168 | 0.1312778 | 0.65 | 1162.281 | 202.2759 | 0.1348506
0.66 | 1099.762 | 194.3402 | 487.3402 | 0.1295601 | 0.66 | 1130.714 | 199.8097 | 0.1332065 | 0.66 | 1161.417 | 205.2353 | 0.1368236
0.67 | 1099.057 | 197.1583 | 490.1583 | 0.1314388 | 0.67 | 1129.921 | 202.6949 | 0.1351299 | 0.67 | 1160.534 | 208.1865 | 0.138791
0.68 | 1098.333 | 199.9691 | 492.9691 | 0.1333127 | 0.68 | 1129.109 | 205.5724 | 0.1370482 | 0.68 | 1159.631 | 211.1294 | 0.1407529
0.69 | 1097.591 | 202.7727 | 495.7727 | 0.1351818 | 0.69 | 1128.279 | 208.442 | 0.1389614 | 0.69 | 1158.709 | 214.0639 | 0.1427093
0.7 | 1096.831 | 205.5689 | 498.5689 | 0.1370459 | 0.7 | 1127.43 | 211.3039 | 0.1408693 | 0.7 | 1157.769 | 216.9901 | 0.1446601
0.71 | 1096.053 | 208.3578 | 501.3578 | 0.1389052 | 0.71 | 1126.564 | 214.1579 | 0.1427719 | 0.71 | 1156.812 | 219.9079 | 0.1466053
0.72 | 1095.259 | 211.1394 | 504.1394 | 0.1407596 | 0.72 | 1125.681 | 217.004 | 0.1446693 | 0.72 | 1155.837 | 222.8174 | 0.1485449
0.73 | 1094.449 | 213.9135 | 506.9135 | 0.142609 | 0.73 | 1124.782 | 219.8422 | 0.1465615 | 0.73 | 1154.846 | 225.7184 | 0.1504789
0.74 | 1093.623 | 216.6803 | 509.6803 | 0.1444535 | 0.74 | 1123.867 | 222.6725 | 0.1484483 | 0.74 | 1153.839 | 228.6109 | 0.1524073
0.75 | 1092.783 | 219.4395 | 512.4395 | 0.146293 | 0.75 | 1122.937 | 225.4948 | 0.1503298 | 0.75 | 1152.817 | 231.4949 | 0.15433
0.76 | 1091.927 | 222.1913 | 515.1913 | 0.1481276 | 0.76 | 1121.992 | 228.3091 | 0.1522061 | 0.76 | 1151.78 | 234.3705 | 0.156247
0.77 | 1091.058 | 224.9356 | 517.9356 | 0.1499571 | 0.77 | 1121.033 | 231.1154 | 0.1540769 | 0.77 | 1150.728 | 237.2376 | 0.1581584
0.78 | 1090.174 | 227.6724 | 520.6724 | 0.1517816 | 0.78 | 1120.06 | 233.9137 | 0.1559425 | 0.78 | 1149.663 | 240.0961 | 0.1600641
0.79 | 1089.278 | 230.4017 | 523.4017 | 0.1536011 | 0.79 | 1119.073 | 236.704 | 0.1578027 | 0.79 | 1148.584 | 242.9461 | 0.161964
0.8 | 1088.368 | 233.1234 | 526.1234 | 0.1554156 | 0.8 | 1118.074 | 239.4862 | 0.1596575 | 0.8 | 1147.493 | 245.7875 | 0.1638583
0.81 | 1087.447 | 235.8375 | 528.8375 | 0.157225 | 0.81 | 1117.062 | 242.2603 | 0.1615069 | 0.81 | 1146.388 | 248.6203 | 0.1657469
0.82 | 1086.513 | 238.544 | 531.544 | 0.1590293 | 0.82 | 1116.039 | 245.0264 | 0.1633509 | 0.82 | 1145.272 | 251.4446 | 0.1676297
0.83 | 1085.567 | 241.2429 | 534.2429 | 0.1608286 | 0.83 | 1115.003 | 247.7844 | 0.1651896 | 0.83 | 1144.144 | 254.2603 | 0.1695069
0.84 | 1084.61 | 243.9343 | 536.9343 | 0.1626228 | 0.84 | 1113.956 | 250.5343 | 0.1670229 | 0.84 | 1143.004 | 257.0674 | 0.1713783
0.85 | 1083.642 | 246.618 | 539.618 | 0.164412 | 0.85 | 1112.898 | 253.2761 | 0.1688507 | 0.85 | 1141.854 | 259.8659 | 0.173244
0.86 | 1082.664 | 249.294 | 542.294 | 0.166196 | 0.86 | 1111.829 | 256.0097 | 0.1706732 | 0.86 | 1140.693 | 262.6559 | 0.1751039
0.87 | 1081.675 | 251.9625 | 544.9625 | 0.167975 | 0.87 | 1110.751 | 258.7353 | 0.1724902 | 0.87 | 1139.522 | 265.4372 | 0.1769581
0.88 | 1080.676 | 254.6232 | 547.6232 | 0.1697488 | 0.88 | 1109.662 | 261.4527 | 0.1743018 | 0.88 | 1138.341 | 268.2099 | 0.1788066
0.89 | 1079.667 | 257.2764 | 550.2764 | 0.1715176 | 0.89 | 1108.563 | 264.162 | 0.176108 | 0.89 | 1137.15 | 270.974 | 0.1806493
0.9 | 1078.65 | 259.9218 | 552.9218 | 0.1732812 | 0.9 | 1107.455 | 266.8632 | 0.1779088 | 0.9 | 1135.95 | 273.7294 | 0.1824863
0.91 | 1077.623 | 262.5596 | 555.5596 | 0.1750398 | 0.91 | 1106.339 | 269.5562 | 0.1797041 | 0.91 | 1134.741 | 276.4763 | 0.1843175
0.92 | 1076.587 | 265.1898 | 558.1898 | 0.1767932 | 0.92 | 1105.213 | 272.2411 | 0.1814941 | 0.92 | 1133.523 | 279.2146 | 0.1861431
0.93 | 1075.543 | 267.8122 | 560.8122 | 0.1785415 | 0.93 | 1104.079 | 274.9179 | 0.1832786 | 0.93 | 1132.297 | 281.9443 | 0.1879629
0.94 | 1074.49 | 270.427 | 563.427 | 0.1802847 | 0.94 | 1102.937 | 277.5865 | 0.1850577 | 0.94 | 1131.063 | 284.6654 | 0.1897769
0.95 | 1073.43 | 273.0342 | 566.0342 | 0.1820228 | 0.95 | 1101.787 | 280.247 | 0.1868314 | 0.95 | 1129.822 | 287.3779 | 0.1915852
0.96 | 1072.361 | 275.6336 | 568.6336 | 0.1837558 | 0.96 | 1100.629 | 282.8994 | 0.1885996 | 0.96 | 1128.572 | 290.0818 | 0.1933878
0.97 | 1071.286 | 278.2254 | 571.2254 | 0.1854836 | 0.97 | 1099.464 | 285.5437 | 0.1903625 | 0.97 | 1127.316 | 292.7771 | 0.1951847
0.98 | 1070.203 | 280.8096 | 573.8096 | 0.1872064 | 0.98 | 1098.292 | 288.1798 | 0.1921199 | 0.98 | 1126.052 | 295.4639 | 0.1969759
0.99 | 1069.113 | 283.386 | 576.386 | 0.188924 | 0.99 | 1097.112 | 290.8079 | 0.1938719 | 0.99 | 1124.782 | 298.1421 | 0.1987614
1 | 1068.016 | 285.9549 | 578.9549 | 0.1906366 | 1 | 1095.927 | 293.4278 | 0.1956186 | 1 | 1123.505 | 300.8117 | 0.2005411
1.01 | 1066.912 | 288.516 | 581.516 | 0.192344 | 1.01 | 1094.734 | 296.0397 | 0.1973598 | 1.01 | 1122.221 | 303.4728 | 0.2023152
1.02 | 1065.802 | 291.0695 | 584.0695 | 0.1940463 | 1.02 | 1093.536 | 298.6434 | 0.1990956 | 1.02 | 1120.932 | 306.1254 | 0.2040836
1.03 | 1064.686 | 293.6154 | 586.6154 | 0.1957436 | 1.03 | 1092.331 | 301.2391 | 0.2008261 | 1.03 | 1119.637 | 308.7694 | 0.2058463
1.04 | 1063.564 | 296.1536 | 589.1536 | 0.1974357 | 1.04 | 1091.121 | 303.8267 | 0.2025511 | 1.04 | 1118.336 | 311.405 | 0.2076033
1.05 | 1062.437 | 298.6842 | 591.6842 | 0.1991228 | 1.05 | 1089.904 | 306.4062 | 0.2042708 | 1.05 | 1117.03 | 314.032 | 0.2093547
1.06 | 1061.303 | 301.2072 | 594.2072 | 0.2008048 | 1.06 | 1088.683 | 308.9777 | 0.2059851 | 1.06 | 1115.718 | 316.6506 | 0.2111004
1.07 | 1060.165 | 303.7225 | 596.7225 | 0.2024817 | 1.07 | 1087.456 | 311.5412 | 0.2076941 | 1.07 | 1114.402 | 319.2607 | 0.2128405
1.08 | 1059.021 | 306.2302 | 599.2302 | 0.2041535 | 1.08 | 1086.224 | 314.0966 | 0.2093977 | 1.08 | 1113.08 | 321.8623 | 0.2145749
1.09 | 1057.872 | 308.7304 | 601.7304 | 0.2058203 | 1.09 | 1084.988 | 316.644 | 0.211096 | 1.09 | 1111.754 | 324.4555 | 0.2163037
1.1 | 1056.718 | 311.223 | 604.223 | 0.207482 | 1.1 | 1083.746 | 319.1834 | 0.2127889 | 1.1 | 1110.424 | 327.0403 | 0.2180269
1.11 | 1055.559 | 313.7079 | 606.7079 | 0.2091386 | 1.11 | 1082.501 | 321.7148 | 0.2144765 | 1.11 | 1109.089 | 329.6167 | 0.2197444
1.12 | 1054.396 | 316.1853 | 609.1853 | 0.2107902 | 1.12 | 1081.25 | 324.2382 | 0.2161588 | 1.12 | 1107.75 | 332.1846 | 0.2214564
1.13 | 1053.229 | 318.6552 | 611.6552 | 0.2124368 | 1.13 | 1079.996 | 326.7536 | 0.2178357 | 1.13 | 1106.407 | 334.7442 | 0.2231628
1.14 | 1052.057 | 321.1175 | 614.1175 | 0.2140783 | 1.14 | 1078.737 | 329.2611 | 0.2195074 | 1.14 | 1105.06 | 337.2955 | 0.2248636
1.15 | 1050.881 | 323.5723 | 616.5723 | 0.2157149 | 1.15 | 1077.475 | 331.7607 | 0.2211738 | 1.15 | 1103.709 | 339.8384 | 0.2265589
1.16 | 1049.701 | 326.0195 | 619.0195 | 0.2173464 | 1.16 | 1076.209 | 334.2523 | 0.2228349 | 1.16 | 1102.355 | 342.3729 | 0.2282486
1.17 | 1048.518 | 328.4593 | 621.4593 | 0.2189729 | 1.17 | 1074.939 | 336.736 | 0.2244907 | 1.17 | 1100.998 | 344.8992 | 0.2299328
1.18 | 1047.331 | 330.8915 | 623.8915 | 0.2205944 | 1.18 | 1073.666 | 339.2119 | 0.2261413 | 1.18 | 1099.637 | 347.4172 | 0.2316114
1.19 | 1046.14 | 333.3163 | 626.3163 | 0.2222109 | 1.19 | 1072.389 | 341.6799 | 0.2277866 | 1.19 | 1098.273 | 349.9269 | 0.2332846
1.2 | 1044.946 | 335.7336 | 628.7336 | 0.2238224 | 1.2 | 1071.11 | 344.14 | 0.2294266 | 1.2 | 1096.907 | 352.4283 | 0.2349522
1.21 | 1043.748 | 338.1435 | 631.1435 | 0.225429 | 1.21 | 1069.827 | 346.5922 | 0.2310615 | 1.21 | 1095.537 | 354.9215 | 0.2366144
1.22 | 1042.548 | 340.5459 | 633.5459 | 0.2270306 | 1.22 | 1068.541 | 349.0367 | 0.2326911 | 1.22 | 1094.165 | 357.4066 | 0.238271
1.23 | 1041.344 | 342.9409 | 635.9409 | 0.2286272 | 1.23 | 1067.253 | 351.4733 | 0.2343155 | 1.23 | 1092.79 | 359.8834 | 0.2399223
1.24 | 1040.138 | 345.3285 | 638.3285 | 0.230219 | 1.24 | 1065.962 | 353.9022 | 0.2359348 | 1.24 | 1091.413 | 362.352 | 0.241568
1.25 | 1038.928 | 347.7086 | 640.7086 | 0.2318058 | 1.25 | 1064.668 | 356.3232 | 0.2375488 | 1.25 | 1090.034 | 364.8125 | 0.2432084
1.26 | 1037.716 | 350.0815 | 643.0815 | 0.2333876 | 1.26 | 1063.372 | 358.7366 | 0.2391577 | 1.26 | 1088.652 | 367.2649 | 0.2448433
1.27 | 1036.502 | 352.4469 | 645.4469 | 0.2349646 | 1.27 | 1062.074 | 361.1422 | 0.2407614 | 1.27 | 1087.268 | 369.7092 | 0.2464728
1.28 | 1035.285 | 354.805 | 647.805 | 0.2365367 | 1.28 | 1060.773 | 363.54 | 0.24236 | 1.28 | 1085.883 | 372.1454 | 0.2480969
1.29 | 1034.066 | 357.1558 | 650.1558 | 0.2381039 | 1.29 | 1059.47 | 365.9302 | 0.2439535 | 1.29 | 1084.495 | 374.5735 | 0.2497157
1.3 | 1032.844 | 359.4993 | 652.4993 | 0.2396662 | 1.3 | 1058.165 | 368.3127 | 0.2455418 | 1.3 | 1083.106 | 376.9936 | 0.2513291
1.31 | 1031.62 | 361.8354 | 654.8354 | 0.2412236 | 1.31 | 1056.859 | 370.6876 | 0.2471251 | 1.31 | 1081.715 | 379.4057 | 0.2529371
1.32 | 1030.395 | 364.1643 | 657.1643 | 0.2427762 | 1.32 | 1055.55 | 373.0548 | 0.2487032 | 1.32 | 1080.322 | 381.8098 | 0.2545399
1.33 | 1029.167 | 366.486 | 659.486 | 0.244324 | 1.33 | 1054.24 | 375.4144 | 0.2502763 | 1.33 | 1078.928 | 384.2059 | 0.2561373
1.34 | 1027.938 | 368.8004 | 661.8004 | 0.2458669 | 1.34 | 1052.928 | 377.7665 | 0.2518443 | 1.34 | 1077.533 | 386.5941 | 0.2577294
1.35 | 1026.706 | 371.1076 | 664.1076 | 0.2474051 | 1.35 | 1051.615 | 380.1109 | 0.2534073 | 1.35 | 1076.136 | 388.9743 | 0.2593162
1.36 | 1025.473 | 373.4076 | 666.4076 | 0.2489384 | 1.36 | 1050.3 | 382.4478 | 0.2549652 | 1.36 | 1074.739 | 391.3467 | 0.2608978
1.37 | 1024.239 | 375.7004 | 668.7004 | 0.2504669 | 1.37 | 1048.984 | 384.7771 | 0.2565181 | 1.37 | 1073.34 | 393.7111 | 0.2624741
1.38 | 1023.003 | 377.986 | 670.986 | 0.2519907 | 1.38 | 1047.667 | 387.099 | 0.258066 | 1.38 | 1071.94 | 396.0678 | 0.2640452
1.39 | 1021.765 | 380.2645 | 673.2645 | 0.2535096 | 1.39 | 1046.348 | 389.4133 | 0.2596089 | 1.39 | 1070.54 | 398.4165 | 0.265611
1.4 | 1020.526 | 382.5358 | 675.5358 | 0.2550239 | 1.4 | 1045.028 | 391.7202 | 0.2611468 | 1.4 | 1069.138 | 400.7575 | 0.2671717
1.41 | 1019.286 | 384.8 | 677.8 | 0.2565334 | 1.41 | 1043.708 | 394.0197 | 0.2626798 | 1.41 | 1067.736 | 403.0907 | 0.2687271
1.42 | 1018.045 | 387.0572 | 680.0572 | 0.2580381 | 1.42 | 1042.386 | 396.3117 | 0.2642078 | 1.42 | 1066.333 | 405.4161 | 0.2702774
1.43 | 1016.803 | 389.3073 | 682.3073 | 0.2595382 | 1.43 | 1041.064 | 398.5963 | 0.2657309 | 1.43 | 1064.93 | 407.7338 | 0.2718226
1.44 | 1015.559 | 391.5503 | 684.5503 | 0.2610335 | 1.44 | 1039.741 | 400.8735 | 0.267249 | 1.44 | 1063.526 | 410.0438 | 0.2733626
1.45 | 1014.315 | 393.7863 | 686.7863 | 0.2625242 | 1.45 | 1038.417 | 403.1434 | 0.2687623 | 1.45 | 1062.121 | 412.3461 | 0.2748974
1.46 | 1013.069 | 396.0153 | 689.0153 | 0.2640102 | 1.46 | 1037.092 | 405.4059 | 0.2702706 | 1.46 | 1060.716 | 414.6408 | 0.2764272
1.47 | 1011.823 | 398.2372 | 691.2372 | 0.2654915 | 1.47 | 1035.767 | 407.6611 | 0.2717741 | 1.47 | 1059.311 | 416.9278 | 0.2779519
1.48 | 1010.576 | 400.4523 | 693.4523 | 0.2669682 | 1.48 | 1034.442 | 409.9091 | 0.2732727 | 1.48 | 1057.906 | 419.2072 | 0.2794715
1.49 | 1009.329 | 402.6603 | 695.6603 | 0.2684402 | 1.49 | 1033.116 | 412.1497 | 0.2747665 | 1.49 | 1056.501 | 421.479 | 0.280986
1.5 | 1008.081 | 404.8615 | 697.8615 | 0.2699076 | 1.5 | 1031.789 | 414.3831 | 0.2762554 | 1.5 | 1055.095 | 423.7433 | 0.2824955
1.51 | 1006.832 | 407.0557 | 700.0557 | 0.2713705 | 1.51 | 1030.462 | 416.6093 | 0.2777395 | 1.51 | 1053.69 | 426 | 0.284
1.52 | 1005.583 | 409.243 | 702.243 | 0.2728287 | 1.52 | 1029.136 | 418.8283 | 0.2792189 | 1.52 | 1052.284 | 428.2492 | 0.2854995
1.53 | 1004.333 | 411.4235 | 704.4235 | 0.2742823 | 1.53 | 1027.808 | 421.0401 | 0.2806934 | 1.53 | 1050.879 | 430.491 | 0.286994
1.54 | 1003.083 | 413.5971 | 706.5971 | 0.2757314 | 1.54 | 1026.481 | 423.2448 | 0.2821632 | 1.54 | 1049.474 | 432.7252 | 0.2884835
1.55 | 1001.833 | 415.7639 | 708.7639 | 0.2771759 | 1.55 | 1025.154 | 425.4423 | 0.2836282 | 1.55 | 1048.069 | 434.9521 | 0.2899681
1.56 | 1000.582 | 417.9238 | 710.9238 | 0.2786159 | 1.56 | 1023.827 | 427.6327 | 0.2850885 | 1.56 | 1046.664 | 437.1715 | 0.2914477
1.57 | 999.3311 | 420.077 | 713.077 | 0.2800514 | 1.57 | 1022.499 | 429.816 | 0.286544 | 1.57 | 1045.26 | 439.3836 | 0.2929224
1.58 | 998.0801 | 422.2235 | 715.2235 | 0.2814823 | 1.58 | 1021.172 | 431.9923 | 0.2879949 | 1.58 | 1043.856 | 441.5883 | 0.2943922
1.59 | 996.829 | 424.3631 | 717.3631 | 0.2829088 | 1.59 | 1019.845 | 434.1615 | 0.289441 | 1.59 | 1042.452 | 443.7856 | 0.2958571
1.6 | 995.5778 | 426.4961 | 719.4961 | 0.2843307 | 1.6 | 1018.519 | 436.3237 | 0.2908825 | 1.6 | 1041.049 | 445.9757 | 0.2973171
1.61 | 994.3266 | 428.6223 | 721.6223 | 0.2857482 | 1.61 | 1017.192 | 438.4789 | 0.2923193 | 1.61 | 1039.647 | 448.1584 | 0.2987723
1.62 | 993.0755 | 430.7419 | 723.7419 | 0.2871613 | 1.62 | 1015.866 | 440.6272 | 0.2937514 | 1.62 | 1038.245 | 450.334 | 0.3002226
1.63 | 991.8244 | 432.8548 | 725.8548 | 0.2885699 | 1.63 | 1014.54 | 442.7685 | 0.295179 | 1.63 | 1036.844 | 452.5022 | 0.3016682
1.64 | 990.5735 | 434.9611 | 727.9611 | 0.2899741 | 1.64 | 1013.215 | 444.9028 | 0.2966019 | 1.64 | 1035.443 | 454.6633 | 0.3031089
1.65 | 989.3227 | 437.0607 | 730.0607 | 0.2913738 | 1.65 | 1011.89 | 447.0303 | 0.2980202 | 1.65 | 1034.043 | 456.8172 | 0.3045448
1.66 | 988.0722 | 439.1538 | 732.1538 | 0.2927692 | 1.66 | 1010.565 | 449.1509 | 0.2994339 | 1.66 | 1032.644 | 458.964 | 0.305976
1.67 | 986.822 | 441.2403 | 734.2403 | 0.2941602 | 1.67 | 1009.241 | 451.2647 | 0.3008431 | 1.67 | 1031.246 | 461.1036 | 0.3074024
1.68 | 985.5721 | 443.3202 | 736.3202 | 0.2955468 | 1.68 | 1007.918 | 453.3716 | 0.3022477 | 1.68 | 1029.848 | 463.2362 | 0.3088241
1.69 | 984.3225 | 445.3936 | 738.3936 | 0.2969291 | 1.69 | 1006.595 | 455.4717 | 0.3036478 | 1.69 | 1028.452 | 465.3616 | 0.3102411
1.7 | 983.0733 | 447.4605 | 740.4605 | 0.298307 | 1.7 | 1005.273 | 457.565 | 0.3050433 | 1.7 | 1027.056 | 467.48 | 0.3116534
1.71 | 981.8246 | 449.5209 | 742.5209 | 0.2996806 | 1.71 | 1003.952 | 459.6516 | 0.3064344 | 1.71 | 1025.662 | 469.5914 | 0.3130609
1.72 | 980.5763 | 451.5748 | 744.5748 | 0.3010499 | 1.72 | 1002.631 | 461.7314 | 0.307821 | 1.72 | 1024.268 | 471.6958 | 0.3144639
1.73 | 979.3286 | 453.6223 | 746.6223 | 0.3024149 | 1.73 | 1001.311 | 463.8046 | 0.309203 | 1.73 | 1022.876 | 473.7932 | 0.3158621
1.74 | 978.0814 | 455.6634 | 748.6634 | 0.3037756 | 1.74 | 999.9921 | 465.871 | 0.3105807 | 1.74 | 1021.484 | 475.8837 | 0.3172558
1.75 | 976.8348 | 457.698 | 750.698 | 0.305132 | 1.75 | 998.6739 | 467.9308 | 0.3119539 | 1.75 | 1020.094 | 477.9672 | 0.3186448
1.76 | 975.5888 | 459.7263 | 752.7263 | 0.3064842 | 1.76 | 997.3566 | 469.9839 | 0.3133226 | 1.76 | 1018.705 | 480.0439 | 0.3200293
1.77 | 974.3435 | 461.7482 | 754.7482 | 0.3078321 | 1.77 | 996.0403 | 472.0305 | 0.314687 | 1.77 | 1017.317 | 482.1137 | 0.3214091
1.78 | 973.0989 | 463.7638 | 756.7638 | 0.3091759 | 1.78 | 994.7249 | 474.0704 | 0.3160469 | 1.78 | 1015.93 | 484.1766 | 0.3227844
1.79 | 971.855 | 465.7731 | 758.7731 | 0.3105154 | 1.79 | 993.4104 | 476.1038 | 0.3174025 | 1.79 | 1014.545 | 486.2327 | 0.3241552
1.8 | 970.6119 | 467.776 | 760.776 | 0.3118507 | 1.8 | 992.097 | 478.1306 | 0.3187537 | 1.8 | 1013.161 | 488.2821 | 0.3255214
1.81 | 969.3696 | 469.7727 | 762.7727 | 0.3131818 | 1.81 | 990.7847 | 480.1509 | 0.3201006 | 1.81 | 1011.778 | 490.3246 | 0.3268831
1.82 | 968.128 | 471.7632 | 764.7632 | 0.3145088 | 1.82 | 989.4734 | 482.1647 | 0.3214431 | 1.82 | 1010.397 | 492.3604 | 0.3282403
1.83 | 966.8874 | 473.7474 | 766.7474 | 0.3158316 | 1.83 | 988.1633 | 484.172 | 0.3227813 | 1.83 | 1009.017 | 494.3895 | 0.329593
1.84 | 965.6476 | 475.7254 | 768.7254 | 0.3171503 | 1.84 | 986.8543 | 486.1729 | 0.3241152 | 1.84 | 1007.638 | 496.412 | 0.3309413
1.85 | 964.4088 | 477.6972 | 770.6972 | 0.3184648 | 1.85 | 985.5465 | 488.1673 | 0.3254449 | 1.85 | 1006.261 | 498.4277 | 0.3322851
1.86 | 963.1708 | 479.6629 | 772.6629 | 0.3197753 | 1.86 | 984.2398 | 490.1553 | 0.3267702 | 1.86 | 1004.885 | 500.4368 | 0.3336245
1.87 | 961.9339 | 481.6224 | 774.6224 | 0.3210816 | 1.87 | 982.9344 | 492.137 | 0.3280913 | 1.87 | 1003.511 | 502.4393 | 0.3349595
1.88 | 960.6979 | 483.5758 | 776.5758 | 0.3223839 | 1.88 | 981.6303 | 494.1123 | 0.3294082 | 1.88 | 1002.138 | 504.4352 | 0.3362901
1.89 | 959.463 | 485.5231 | 778.5231 | 0.3236821 | 1.89 | 980.3275 | 496.0813 | 0.3307208 | 1.89 | 1000.767 | 506.4245 | 0.3376164
1.9 | 958.2291 | 487.4643 | 780.4643 | 0.3249762 | 1.9 | 979.0259 | 498.0439 | 0.3320293 | 1.9 | 999.3977 | 508.4073 | 0.3389382
1.91 | 956.9963 | 489.3995 | 782.3995 | 0.3262663 | 1.91 | 977.7257 | 500.0003 | 0.3333335 | 1.91 | 998.0298 | 510.3836 | 0.3402557
1.92 | 955.7646 | 491.3286 | 784.3286 | 0.3275524 | 1.92 | 976.4269 | 501.9504 | 0.3346336 | 1.92 | 996.6635 | 512.3534 | 0.3415689
1.93 | 954.5341 | 493.2517 | 786.2517 | 0.3288345 | 1.93 | 975.1294 | 503.8943 | 0.3359295 | 1.93 | 995.2988 | 514.3168 | 0.3428778
1.94 | 953.3046 | 495.1688 | 788.1688 | 0.3301126 | 1.94 | 973.8333 | 505.8319 | 0.3372213 | 1.94 | 993.9359 | 516.2736 | 0.3441824
1.95 | 952.0764 | 497.08 | 790.08 | 0.3313866 | 1.95 | 972.5387 | 507.7634 | 0.3385089 | 1.95 | 992.5746 | 518.2241 | 0.3454827
1.96 | 950.8493 | 498.9852 | 791.9852 | 0.3326568 | 1.96 | 971.2455 | 509.6886 | 0.3397924 | 1.96 | 991.215 | 520.1682 | 0.3467788
1.97 | 949.6235 | 500.8844 | 793.8844 | 0.333923 | 1.97 | 969.9538 | 511.6078 | 0.3410718 | 1.97 | 989.8572 | 522.1059 | 0.3480706
1.98 | 948.3989 | 502.7778 | 795.7778 | 0.3351852 | 1.98 | 968.6636 | 513.5208 | 0.3423472 | 1.98 | 988.5011 | 524.0373 | 0.3493582
1.99 | 947.1755 | 504.6653 | 797.6653 | 0.3364435 | 1.99 | 967.3749 | 515.4277 | 0.3436184 | 1.99 | 987.1468 | 525.9624 | 0.3506416
2 | 945.9535 | 506.5469 | 799.5469 | 0.3376979 | 2 | 966.0877 | 517.3285 | 0.3448857 | 2 | 985.7943 | 527.8812 | 0.3519208

## Min function
Stress(Mpa)
Strain (-) | edot=1.0 | edot=10.0 | edot=100.0
0.01 | 944.8 | 975.3 | 1005.7
0.02 | 973.9 | 1005.2 | 1036.5
0.03 | 992.9 | 1024.7 | 1056.6
0.04 | 1007.2 | 1039.5 | 1071.8
0.05 | 1018.8 | 1051.4 | 1084
0.06 | 1028.5 | 1061.3 | 1094.1
0.07 | 1036.8 | 1069.8 | 1102.9
0.08 | 1044 | 1077.2 | 1110.5
0.09 | 1050.4 | 1083.8 | 1117.2
0.1 | 1056.2 | 1089.7 | 1123.1
0.11 | 1061.3 | 1094.9 | 1128.5
0.12 | 1066 | 1099.7 | 1133.4
0.13 | 1070.3 | 1104 | 1137.8
0.14 | 1074.2 | 1108 | 1141.8
0.15 | 1077.7 | 1111.6 | 1145.5
0.16 | 1081 | 1115 | 1148.8
0.17 | 1084.1 | 1118 | 1151.9
0.18 | 1086.9 | 1120.8 | 1154.8
0.19 | 1089.4 | 1123.4 | 1157.4
0.2 | 1091.8 | 1125.8 | 1159.8
0.21 | 1094.1 | 1128.1 | 1162
0.22 | 1096.1 | 1130.1 | 1164.1
0.23 | 1098 | 1132 | 1166
0.24 | 1099.8 | 1133.8 | 1167.7
0.25 | 1101.4 | 1135.4 | 1169.3
0.26 | 1102.9 | 1136.9 | 1170.8
0.27 | 1104.3 | 1138.3 | 1172.1
0.28 | 1105.6 | 1139.6 | 1173.4
0.29 | 1106.8 | 1140.7 | 1174.5
0.3 | 1108 | 1141.8 | 1175.6
0.31 | 1109 | 1142.8 | 1176.5
0.32 | 1109.9 | 1143.7 | 1177.4
0.33 | 1110.8 | 1144.5 | 1178.2
0.34 | 1111.5 | 1145.3 | 1178.8
0.35 | 1112.3 | 1145.9 | 1179.5
0.36 | 1112.9 | 1146.5 | 1180
0.37 | 1113.5 | 1147.1 | 1180.5
0.38 | 1114 | 1147.5 | 1180.9
0.39 | 1114.5 | 1147.9 | 1181.3
0.4 | 1114.9 | 1148.3 | 1181.6
0.41 | 1115.2 | 1148.6 | 1181.8
0.42 | 1115.5 | 1148.8 | 1182
0.43 | 1115.8 | 1149 | 1182.1
0.44 | 1116 | 1149.2 | 1182.2
0.45 | 1116.1 | 1149.3 | 1182.2
0.46 | 1116.2 | 1149.3 | 1182.2
0.47 | 1116.3 | 1149.3 | 1182.2
0.48 | 1116.4 | 1149.3 | 1182.1
0.49 | 1116.4 | 1149.2 | 1181.9
0.5 | 1116.3 | 1149.1 | 1181.8
0.51 | 1116.2 | 1149 | 1181.5
0.52 | 1116.1 | 1148.8 | 1181.3
0.53 | 1116 | 1148.6 | 1181
0.54 | 1115.8 | 1148.4 | 1180.7
0.55 | 1115.6 | 1148.1 | 1180.3
0.56 | 1115.4 | 1147.8 | 1180
0.57 | 1115.1 | 1147.4 | 1179.6
0.58 | 1114.8 | 1147.1 | 1179.1
0.59 | 1114.5 | 1146.7 | 1178.7
0.6 | 1114.2 | 1146.3 | 1178.2
0.61 | 1113.8 | 1145.8 | 1177.6
0.62 | 1113.4 | 1145.4 | 1177.1
0.63 | 1113 | 1144.9 | 1176.5
0.64 | 1112.6 | 1144.4 | 1175.9
0.65 | 1112.1 | 1143.8 | 1175.3
0.66 | 1111.6 | 1143.3 | 1174.7
0.67 | 1111.1 | 1142.7 | 1174
0.68 | 1110.6 | 1142.1 | 1173.4
0.69 | 1110.1 | 1141.5 | 1172.7
0.7 | 1109.5 | 1140.9 | 1171.9
0.71 | 1108.9 | 1140.2 | 1171.2
0.72 | 1108.3 | 1139.5 | 1170.5
0.73 | 1107.7 | 1138.8 | 1169.7
0.74 | 1107.1 | 1138.1 | 1168.9
0.75 | 1106.5 | 1137.4 | 1168.1
0.76 | 1105.8 | 1136.7 | 1167.3
0.77 | 1105.1 | 1135.9 | 1166.4
0.78 | 1104.4 | 1135.2 | 1165.6
0.79 | 1103.7 | 1134.4 | 1164.7
0.8 | 1103 | 1133.6 | 1163.8
0.81 | 1102.3 | 1132.8 | 1163
0.82 | 1101.6 | 1131.9 | 1162.1
0.83 | 1100.8 | 1131.1 | 1161.1
0.84 | 1100 | 1130.3 | 1160.2
0.85 | 1099.3 | 1129.4 | 1159.3
0.86 | 1098.5 | 1128.5 | 1158.3
0.87 | 1097.7 | 1127.6 | 1157.3
0.88 | 1096.9 | 1126.8 | 1156.4
0.89 | 1096 | 1125.9 | 1155.4
0.9 | 1095.2 | 1124.9 | 1154.4
0.91 | 1094.4 | 1124 | 1153.4
0.92 | 1093.5 | 1123.1 | 1152.3
0.93 | 1092.6 | 1122.1 | 1151.3
0.94 | 1091.8 | 1121.2 | 1150.3
0.95 | 1090.9 | 1120.2 | 1149.2
0.96 | 1090 | 1119.2 | 1148.2
0.97 | 1089.1 | 1118.3 | 1147.1
0.98 | 1088.2 | 1117.3 | 1146
0.99 | 1087.3 | 1116.3 | 1145
1 | 1086.4 | 1115.3 | 1143.9
1.01 | 1085.4 | 1114.3 | 1142.8
1.02 | 1084.5 | 1113.3 | 1141.7
1.03 | 1083.6 | 1112.2 | 1140.6
1.04 | 1082.6 | 1111.2 | 1139.5
1.05 | 1081.7 | 1110.2 | 1138.3
1.06 | 1080.7 | 1109.1 | 1137.2
1.07 | 1079.7 | 1108.1 | 1136.1
1.08 | 1078.7 | 1107 | 1134.9
1.09 | 1077.8 | 1105.9 | 1133.8
1.1 | 1076.8 | 1104.9 | 1132.6
1.11 | 1075.8 | 1103.8 | 1131.5
1.12 | 1074.8 | 1102.7 | 1130.3
1.13 | 1073.8 | 1101.6 | 1129.2
1.14 | 1072.8 | 1100.5 | 1128
1.15 | 1071.7 | 1099.4 | 1126.8
1.16 | 1070.7 | 1098.3 | 1125.6
1.17 | 1069.7 | 1097.2 | 1124.4
1.18 | 1068.7 | 1096.1 | 1123.2
1.19 | 1067.6 | 1095 | 1122
1.2 | 1066.6 | 1093.9 | 1120.8
1.21 | 1065.6 | 1092.8 | 1119.6
1.22 | 1064.5 | 1091.7 | 1118.4
1.23 | 1063.5 | 1090.5 | 1117.2
1.24 | 1062.4 | 1089.4 | 1116
1.25 | 1061.3 | 1088.3 | 1114.8
1.26 | 1060.3 | 1087.1 | 1113.6
1.27 | 1059.2 | 1086 | 1112.4
1.28 | 1058.2 | 1084.8 | 1111.1
1.29 | 1057.1 | 1083.7 | 1109.9
1.3 | 1056 | 1082.5 | 1108.7
1.31 | 1054.9 | 1081.4 | 1107.4
1.32 | 1053.8 | 1080.2 | 1106.2
1.33 | 1052.8 | 1079 | 1104.9
1.34 | 1051.7 | 1077.9 | 1103.7
1.35 | 1050.6 | 1076.7 | 1102.5
1.36 | 1049.5 | 1075.5 | 1101.2
1.37 | 1048.4 | 1074.4 | 1100
1.38 | 1047.3 | 1073.2 | 1098.7
1.39 | 1046.2 | 1072 | 1097.5
1.4 | 1045.1 | 1070.8 | 1096.2
1.41 | 1044 | 1069.7 | 1094.9
1.42 | 1042.9 | 1068.5 | 1093.7
1.43 | 1041.8 | 1067.3 | 1092.4
1.44 | 1040.7 | 1066.1 | 1091.2
1.45 | 1039.6 | 1064.9 | 1089.9
1.46 | 1038.5 | 1063.7 | 1088.6
1.47 | 1037.3 | 1062.6 | 1087.4
1.48 | 1036.2 | 1061.4 | 1086.1
1.49 | 1035.1 | 1060.2 | 1084.8
1.5 | 1034 | 1059 | 1083.6
1.51 | 1032.9 | 1057.8 | 1082.3
1.52 | 1031.7 | 1056.6 | 1081
1.53 | 1030.6 | 1055.4 | 1079.8
1.54 | 1029.5 | 1054.2 | 1078.5
1.55 | 1028.4 | 1053 | 1077.2
1.56 | 1027.2 | 1051.8 | 1075.9
1.57 | 1026.1 | 1050.6 | 1074.7
1.58 | 1025 | 1049.4 | 1073.4
1.59 | 1023.9 | 1048.2 | 1072.1
1.6 | 1022.7 | 1047 | 1070.8
1.61 | 1021.6 | 1045.8 | 1069.6
1.62 | 1020.5 | 1044.6 | 1068.3
1.63 | 1019.3 | 1043.4 | 1067
1.64 | 1018.2 | 1042.2 | 1065.7
1.65 | 1017.1 | 1041 | 1064.4
1.66 | 1015.9 | 1039.8 | 1063.2
1.67 | 1014.8 | 1038.5 | 1061.9
1.68 | 1013.7 | 1037.3 | 1060.6
1.69 | 1012.5 | 1036.1 | 1059.3
1.7 | 1011.4 | 1034.9 | 1058.1
1.71 | 1010.3 | 1033.7 | 1056.8
1.72 | 1009.1 | 1032.5 | 1055.5
1.73 | 1008 | 1031.3 | 1054.2
1.74 | 1006.8 | 1030.1 | 1053
1.75 | 1005.7 | 1028.9 | 1051.7
1.76 | 1004.6 | 1027.7 | 1050.4
1.77 | 1003.4 | 1026.5 | 1049.1
1.78 | 1002.3 | 1025.3 | 1047.8
1.79 | 1001.1 | 1024.1 | 1046.6
1.8 | 1000 | 1022.9 | 1045.3
1.81 | 998.9 | 1021.7 | 1044
1.82 | 997.7 | 1020.5 | 1042.7
1.83 | 996.6 | 1019.2 | 1041.5
1.84 | 995.5 | 1018 | 1040.2
1.85 | 994.3 | 1016.8 | 1038.9
1.86 | 993.2 | 1015.6 | 1037.7
1.87 | 992 | 1014.4 | 1036.4
1.88 | 990.9 | 1013.2 | 1035.1
1.89 | 989.8 | 1012 | 1033.8
1.9 | 988.6 | 1010.8 | 1032.6
1.91 | 987.5 | 1009.6 | 1031.3
1.92 | 986.4 | 1008.4 | 1030
1.93 | 985.2 | 1007.2 | 1028.8
1.94 | 984.1 | 1006 | 1027.5
1.95 | 983 | 1004.8 | 1026.3
1.96 | 981.8 | 1003.6 | 1025
1.97 | 980.7 | 1002.4 | 1023.7
1.98 | 979.6 | 1001.2 | 1022.5
1.99 | 978.4 | 1000 | 1021.2
2 | 977.3 | 998.8 | 1019.9